## Sayfa1
Load | length | stress | strain | cross sectional area | delta l | stress | offset | %elongation | true strain | offset strain | true stress | neck c. Stress | neck c. Strain | log stress | log strength
N | mm | Pa | mm/mm | m*2 | mm | MPa
0 | 50.8 | 0 | 0 | 0.00051471854 | 0 | 0 | 0.002 | 0 | 0 | 0.002 | 0 | 0 | 0
12700 | 50.825 | 24673678.9 | 0.000492126 |  | 0.025 | 246.7368 | 0.002492126 | 0.0492126 | 0.0004920049 | 0.002492126 | 246.8582 | 246.8582 | 0.0004920049 | 2.392448 | -3.308031
25400 | 50.851 | 49347357.9 | 0.001003937 |  | 0.051 | 493.4736 | 0.003003937 | 0.1003937 | 0.001003433 | 0.003003937 | 493.969 | 493.969 | 0.001003433 | 2.6937 | -2.998511
38100 | 50.876 | 74021036.8 | 0.001496063 |  | 0.076 | 740.2104 | 0.003496063 | 0.1496063 | 0.001494945 | 0.003496063 | 741.3178 | 741.3178 | 0.001494945 | 2.870004 | -2.825375
50800 | 50.902 | 98694715.8 | 0.002007874 |  | 0.102 | 986.9472 | 0.004007874 | 0.2007874 | 0.002005861 | 0.004007874 | 988.9288 | 988.9288 | 0.002005861 | 2.995165 | -2.697699
76200 | 50.952 | 148042073.6 | 0.002992126 |  | 0.152 | 1480.421 | 0.004992126 | 0.2992126 | 0.002987658 | 0.004992126 | 1484.85 | 1484.85 | 0.002987658 | 3.171683 | -2.524669
89100 | 51.003 | 173104314.4 | 0.003996063 |  | 0.203 | 1731.043 | 0.005996063 | 0.3996063 | 0.0039881 | 0.005996063 | 1737.961 | 1737.961 | 0.0039881 | 3.24004 | -2.399234
92700 | 51.054 | 180098428.2 | 0.005 |  | 0.254 | 1800.984 | 0.007 | 0.5 | 0.004987542 | 0.007 | 1809.989 | 1809.989 | 0.004987542 | 3.257676 | -2.302113
102500 | 51.181 | 199137959.9 | 0.0075 |  | 0.381 | 1991.38 | 0.0095 | 0.75 | 0.007472015 | 0.0095 | 2006.315 | 2006.315 | 0.007472015 | 3.302399 | -2.126562
107800 | 51.308 | 209434849.6 | 0.01 |  | 0.508 | 2094.348 | 0.012 | 1 | 0.009950331 | 0.012 | 2115.292 | 2115.292 | 0.009950331 | 3.32537 | -2.002162
119400 | 51.562 | 231971438.2 | 0.015 |  | 0.762 | 2319.714 | 0.017 | 1.5 | 0.01488861 | 0.017 | 2354.51 | 2354.51 | 0.01488861 | 3.371901 | -1.827146
128300 | 51.816 | 249262441.6 | 0.02 |  | 1.016 | 2492.624 | 0.022 | 2 | 0.01980263 | 0.022 | 2542.477 | 2542.477 | 0.01980263 | 3.405257 | -1.703277
149700 | 52.832 | 290838562.0 | 0.04 |  | 2.032 | 2908.386 | 0.042 | 4 | 0.03922071 | 0.042 | 3024.721 | 3024.721 | 0.03922071 | 3.480685 | -1.406485
159000 | 53.848 | 308906689.1 | 0.06 |  | 3.048 | 3089.067 | 0.062 | 6 | 0.05826891 | 0.062 | 3274.411 | 3274.411 | 0.05826891 | 3.515133 | -1.234563
160400 | 54.356 | 311626622.2 | 0.07 |  | 3.556 | 3116.266 | 0.072 | 7 | 0.06765865 | 0.072 | 3334.405 | 3334.405 | 0.06765865 | 3.523018 | -1.169677
159500 | 54.864 | 309878093.8 | 0.08 |  | 4.064 | 3098.781 | 0.082 | 8 | 0.07696104 | 0.082 | 3346.683 | 116948.6 | 11.66949 | 3.524615 | -1.113729
151500 | 55.88 | 294335618.8 | 0.1 |  | 5.08 | 2943.356 | 0.102 | 10 | 0.09531018 | 0.102 | 3237.692 | 127744.6 | 0.09531018 | 3.510236 | -1.020861
124700 | 56.642 | 242268327.9 | 0.115 |  | 5.842 | 2422.683 | 0.117 | 11.5 | 0.1088544 | 0.117 | 2701.292 | 158960.6 | 0.1088544 | 3.431572 | -0.963154
fracture
494792.8
Load | length | Diameter
N | mm | mm |  | slope(n) | 0.1846564
159500 | 54.864 | 12.22 | logK | 1.026651
151500 | 55.88 | 11.8 | K | 10.63287 | Mpa
124700 | 56.642 | 10.65
fracture
Characteristics | Values | Units
Yield stress | 1800.98 | Mpa
Yield strain | 0.005
Young modulus | 360.196 | gigapascal
Ultimate tensile strength | 3116.266 | megapascal
Ultimate elongation | 7 | %
Fracture strength | 2.422683 | gigapascal
Fracture elongation | 13.77953 | mm
Ductility based on % total elongation | 11.5 | -
resilience | 9.0049 | -
strain hardening exponent | 1.026651 | -
strength coefficient | 10.63287 | Mpa
etc